## EN 10255 HSR
EN 10255 - Welded. Hot Sretch Reduced.
EN 10255 |  | "Non-Alloy steel tubes suitable for welding and threading - Technical delivery conditions"
Certificate: |  | EN 10204-2.2 / CPD / KIWA GASTEC (M,H series) / DVGW (M,H series, Hot Dip Galvanized EN 10240-A.1)
Steel Grade: |  | S195T
Tube size |  | Series |  | Type
|  | M | H | L | L1 | L2
R (inch) | D (mm) | T (mm) | T (mm) | T (mm) | T (mm) | T (mm)
1/4" | 13.5 | 2.3 | - | 2 | 2 | 1.8
3/8" | 17.2 | 2.3 | 2.9 | 2 | 2 | 1.8
1/2" | 21.3 | 2.6 | 3.2 | 2.3 | 2.3 | 2
3/4" | 26.9 | 2.6 | 3.2 | 2.3 | 2.3 | 2.3
1" | 33.7 | 3.2 | 4 | 2.9 | 2.9 | 2.6
1"1/4 | 42.4 | 3.2 | 4 | 2.9 | 2.9 | 2.6
1"1/2 | 48.3 | 3.2 | 4 | 2.9 | 2.9 | 2.9
2" | 60.3 | 3.6 | 4.5 | 3.2 | 3.2 | 2.9
2"1/2 | 76.1 | 3.6 | 4.5 | 3.2 | 3.2 | 3.2
3 " | 88.9 | 4 | 5 | 3.2 | 3.6 | 3.2
4" | 114.3 | 4.5 | 5.4 | 3.6 | 4 | 3.6

## EN 10224 HSR
EN 10224 - Welded. Hot Sretch Reduced.
EN 10224 | "Non-alloy steel tubes and fittings for the conveyance of aqueous liquids - Technical delivery conditions"
EN 10220 | "Seamless and welded steel tubes - Dimensions and masses per unit length"
Certificate: | EN 10204-2.2, -3.1 / CPD
Steel Grade: | L235, L355
Outside diameter D (mm) | Wall Thickness T (mm)
| 1.8 | 2 | 2.3 | 2.6 | 2.9 | 3.2 | 3.6 | 4 | 4.5 | 5 | 5.6
17.2
21.3
26.9
31.8
33.7
38
42.4
44.5
48.3
51
57
60.3
63.5
70
73
76.1
82.5
88.9
101.6
108
114.3
|  | L235, L355 |  |  | L235

## EN 10217-1 HSR
EN 10217-1 - Welded. Hot Sretch Reduced.
EN 10217-1 | "Welded steel tubes for pressure purposes - Technical delivery conditions - Part 1: Non-alloy steel tubes with specified room temperature properties"
EN 10220 | "Seamless and welded steel tubes - Dimensions and masses per unit length"
Certificate: | EN 10204 2.2, 3.1 / PED
Steel Grade: | P195TR1, P235TR1, P265TR1, P195TR2, P235TR2, P265TR2
Outside diameter D (mm) | T - Wall Thickness (mm)
| 1.8 | 2 | 2.3 | 2.6 | 2.9 | 3.2 | 3.6 | 4 | 4.5 | 5
17.2
21.3
26.9
31.8
33.7
38
42.4
44.5
48.3
51
57
60.3
63.5
70
73
76.1
82.5
88.9
101.6
108
114.3
P195TR1, P235TR1, P265TR1, P195TR2, P235TR2, P265TR2

## EN 10210 HSR
EN 10210 - Welded. Hot Sretch Reduced.
EN 10210-1 | "Hot finished structural hollow sections of non-alloy and fine grain steels - Part 1: Technical delivery conditions"
EN 10210-2 | "Hot finished structural hollow section of non-alloy and fine grain steels - Part 2: Tolerances, dimensions and sectional properties"
Certificate: | EN 10204-2.2, -3.1 / CPD
Steel Grade: | S235JRH, S275J0H,S275J2H, S355J0H, S355J2H
Outside diameter D (mm) | Wall Thickness T (mm)
| 1.8 | 2 | 2.3 | 2.6 | 2.9 | 3.2 | 3.6 | 4 | 4.5 | 5 | 5.6
17.2
21.3
26.9
31.8
33.7
38
42.4
44.5
48.3
51
57
60.3
63.5
70
73
76.1
82.5
88.9
101.6
108
114.3
|  | S235JRH, S275J0H,S275J2H, S355J0H, S355J2H | [8 empty] | S235JRH

## EN 39 HSR
EN 39 - Welded. Hot Sretch Reduced.
EN 39 | "Loose steel tubes for tube and coupler scaffolds -Technical delivery conditions"
Certificate: | EN 10204-2.2, -3.1
Steel Grade: | S235GT
Outside diameter D (mm) | Wall Thickness T (mm)
| Type "3" | Type "4"
| 3.2 | 4
48.3

## EN 10219 CR
EN 10219 - Welded. Cold Rolled.
EN 10219-1 | "Cold finished structural hollow sections of non-alloy and fine grain steels - Part 1: Technical delivery conditions"
EN 10219-2 | "Cold finished structural hollow section of non-alloy and fine grain steels - Part 2: Tolerances, dimensions and sectional properties"
Certificate: | EN 10204-2.2 / CPD
Steel Grade: | S235JRH, S275J0H,S275J2H, S355J0H, S355J2H
Circular | [11 empty] | ≤S355 | ≤S275 | S235
D (mm) | Wall Thickness T (mm)
| 0.9 | 1 | 1.2 | 1.5 | 1.8 | 2 | 2.3 | 2.5 | 2.9 | 3 | 3.2 | 3.5 | 4
18
20
21.3
22
25
26.9
27
28
30
32
33.7
34
38
40
42
42.4
43
45
48
48.3
48.3
51
54
57
60
60.3
63
70
73
76
76.1
80
83
89
95
102
108
120
133
140
145
150
Square | [6 empty] | ≤S355 | ≤S275 | S235 |  |  | Steel Grade
B x B (mm) | Wall Thickness T (mm) | [10 empty] | S235 | S235 | S235
| 1 | 1.2 | 1.5 | 2 | 2.5 | 3 | 3.5 | 4 |  |  |  | S275 | S275
15 x 15 | [11 empty] | S355
16 x 16 | [11 empty] | ≤S355 | ≤S275 | S235
19 x 19
20 x 20
25 x 25
30 x 30
35 x 35
40 x 40
50 x 50
60 x 60
70 x 70
80 x 80
100 x 100
Rectangular | [6 empty] | ≤S355 | ≤S275 | S235
B x H (mm) | Wall Thickness T (mm)
| 1 | 1.2 | 1.5 | 2 | 2.5 | 3 | 3.5 | 4
18 x 12
20 x 10
20 x 15
25 x 15
27 x 14
28 x 13
30 x 10
30 x 15
30 x 18
30 x 20
35 x 20
40 x 10
40 x 12
40 x 20
40 x 25
40 x 27
40 x 30
40 x 35
40 x 60
50 x 20
50 x 25
50 x 30
50 x 30
50 x 35
60 x 20
60 x 30
60 x 34
60 x 40
65 x 30
65 x 40
70 x 35
70 x 50
70 x 60
75 x 40
80 x 30
80 x 35
80 x 40
80 x 50
80 x 60
90 x 40
100 x 40
100 x 50
100 x 60
100 x 80
110 x 30
110 x 40
120 x 60
120 x 80
120 x 85
Note on E68: Pribyl, Miroslav: Nelze vyrobit

## EN 10210 CR+N
EN 10210 - Welded. Cold Rolled + Normalized.
EN 10210-1 | "Hot finished structural hollow sections of non-alloy and fine grain steels - Part 1: Technical delivery conditions"
EN 10210-2 | "Hot finished structural hollow section of non-alloy and fine grain steels - Part 2: Tolerances, dimensions and sectional properties"
Certificate: | EN 10204-2.2 / CPD
Steel Grade: | S235JRH, S275J0H,S275J2H, S355J0H, S355J2H
Circular | [11 empty] | ≤S355 | ≤S275 | S235
D (mm) | Wall Thickness T (mm)
| 0.9 | 1 | 1.2 | 1.5 | 1.8 | 2 | 2.3 | 2.5 | 2.9 | 3 | 3.2 | 3.5 | 4
18
20
21.3
22
25
26.9
27
28
30
32
33.7
34
38
40
42
42.4
43
45
48
48.3
48.3
51
54
57
60
60.3
63
70
73
76
76.1
80
83
89
95
102
108
120
133
140
145
150
Square | [6 empty] | ≤S355 | ≤S275 | S235 |  |  | Steel Grade
B x B (mm) | Wall Thickness T (mm) | [10 empty] | S235 | S235 | S235
| 1 | 1.2 | 1.5 | 2 | 2.5 | 3 | 3.5 | 4 |  |  |  | S275 | S275
15 x 15 | [11 empty] | S355
16 x 16 | [11 empty] | ≤S355 | ≤S275 | S235
19 x 19
20 x 20
25 x 25
30 x 30
35 x 35
40 x 40
50 x 50
60 x 60
70 x 70
80 x 80
100 x 100
Rectangular | [6 empty] | ≤S355 | ≤S275 | S235
B x H (mm) | Wall Thickness T (mm)
| 1 | 1.2 | 1.5 | 2 | 2.5 | 3 | 3.5 | 4
18 x 12
20 x 10
20 x 15
25 x 15
27 x 14
28 x 13
30 x 10
30 x 15
30 x 18
30 x 20
35 x 20
40 x 10
40 x 12
40 x 20
40 x 25
40 x 27
40 x 30
40 x 35
40 x 60
50 x 20
50 x 25
50 x 30
50 x 30
50 x 35
60 x 20
60 x 30
60 x 34
60 x 40
65 x 30
65 x 40
70 x 35
70 x 50
70 x 60
75 x 40
80 x 30
80 x 35
80 x 40
80 x 50
80 x 60
90 x 40
100 x 40
100 x 50
100 x 60
100 x 80
110 x 30
110 x 40
120 x 60
120 x 80
120 x 85

## EN 10162 CR
EN 10162 - Cold Rolled.
EN 10162 | "Cold rolled steel sections - Technical delivery conditions - Dimensional and cross-sectional tolerances"
Certificate: | EN 10204-2.2 / CPD
Steel Grade: | S235JR, S355JR, DX51D+Z (… or other - as required)
Types and Sizes of Open Sections
U | L | C | OMEGA
U 100/50/50x3,5 | L 40/40x4,0 | C 19,5/65/100/65/19,5x3,0 | OM 38/80/87/80/38x3,0
U 100/50/50x4,0 | L 45/45x5,0 | C 20/60/120/60/20x4,0 | OM 41/80/89/80/41x4,0
U 100/50/50x5,0 | L 50/50x4,0 | C 20/60/120/60/20x6,0 | OM 43/45/150/45/43x4,0
U 100/60/60x5,0 | L 50/50x5,0 |  | OM 46,5/80/93/80/46,5x6,0
U 120/40/40x4 R8 | L 60/40x4,0
U 120/40/40x4,0 | L 60/40x5,0
U 120/60/60x4,0 | L 60/60x4,0
U 120/60/60x5 R12 | L 60/60x5,0
U 120/60/60x6 R9 | L 66,5/39,5x3,5
U 120/65/65x5,0 | L 70/45x5,0
U 140/60/60x6.0 | L 70/70x4,0
U 160/65/65x6.0
U 162/55/55x4,0
U 200/80/80x6.0
U 210/50/50x4,0
U 240/60/60x4,0
U 300/100/100x6,0
U 50/30/30x3,0
U 50/40/40x4,0
U 50/50/50x4.0
U 54/45/45x4,0
U 62/45/45x4,0
U 65/50/50x5,0
U 70/50/50x3,0
U 70/50/50x4,0
U 80/40/40x4.0
U 80/50/50/3,0
U 80/50/50/3,8
U 80/50/50x4,0
U 80/50/50x5,0
U 90/50/50x4.0
U 90/50/50x5,0